## Data
Enter number of measurements |  | 26 | [8 empty] | Plate Area | 90000 | mm2
Enter Plate Thickness (mm): |  | 8 | mm |  | Type of average | Median | [5 empty] | Best Est | Max Vol | Min Vol
Enter Plate length (mm): |  | 300 | mm | [7 empty] | Tot Vol Loss (mm2) | 854.4709 | 1281.066 | 427.0219
Enter Plate width (mm): |  | 300 | mm
[9 empty] | Median | Median | Median | Median Pit Loss Values
[5 empty] | Estimated Volume Losses |  |  |  | Diameter | Depth | Depth % | Best Est | Max Vol | Min Vol
Measurement | Diameter (w) | Depth (d) | Depth % of |  | Estimate w/ | Volume | Volume | Average (Median) | 4.965 | 1.195 | 14.94% | 14.50937 | 21.75318 | 7.251061
Number | mils | (mils) | Plate Thickness | w/d | c = 0.667 | Max | Min | Standared Deviation (sample) | 1.60857 | 0.90354
1 | 4.48 | 1.13 | 14.12% | 3.964602 | 11.88092 | 17.81248 | 5.937493
2 | 4.51 | 1.27 | 15.88% | 3.551181 | 13.53233 | 20.28835 | 6.762783
3 | 5.16 | 1.25 | 15.63% | 4.128 | 17.43513 | 26.13962 | 8.713207 | Estimated Volume Loss |  |  |  | Estimated Thickness Loss
4 | 4.8 | 0.57 | 7.13% | 8.421053 | 6.879756 | 10.31448 | 3.438159 | Maximum | 1281.066 |  |  | Maximum | 0.1423406
5 | 2.08 | 0.45 | 5.63% | 4.622222 | 1.019894 | 1.529076 | 0.509692 | Best Estimate | 854.4709 |  |  | Best Estimate | 0.09494121
6 | 4.67 | 1.32 | 16.5% | 3.537879 | 15.08077 | 22.60984 | 7.536615 | Minimum | 427.0219 |  |  | Minimum | 0.04744688
7 | 4.21 | 0.2 | 2.5% | 21.05 | 1.856991 | 2.784095 | 0.9280317
8 | 4.87 | 0.55 | 6.88% | 8.854545 | 6.833392 | 10.24497 | 3.414988
9 | 4.808 | 0.63 | 7.88% | 7.631746 | 7.629309 | 11.43824 | 3.812748 | Remaining Plate Thickness (mm)
10 | 5.13 | 1.8 | 22.5% | 2.85 | 24.8155 | 37.20464 | 12.40155 | Maximum | 7.857659
11 | 4.89 | 0.25 | 3.13% | 19.56 | 3.131652 | 4.69513 | 1.565043 | Best Estimate | 7.905059
12 | 4.32 | 1.47 | 18.38% | 2.938776 | 14.37145 | 21.5464 | 7.182133 | Minimum | 7.952553
13 | 3.39 | 0.35 | 4.38% | 9.685714 | 2.10709 | 3.159056 | 1.053019
14 | 4.73 | 1.63 | 20.38% | 2.90184 | 19.10406 | 28.64176 | 9.547255 | Remaining Plate as % of 8 mm
15 | 7.21 | 1.24 | 15.5% | 5.814516 | 33.7682 | 50.62699 | 16.87566 | Maximum | 98.22%
16 | 6.05 | 1.19 | 14.88% | 5.084034 | 22.81778 | 34.20957 | 11.40319 | Best Estimate | 98.81%
17 | 5.04 | 0.5 | 6.25% | 10.08 | 6.653448 | 9.975185 | 3.325062 | Minimum | 99.41%
18 | 4.23 | 0.9 | 11.25% | 4.7 | 8.436046 | 12.64775 | 4.215915
19 | 3.71 | 0.53 | 6.63% | 7 | 3.821549 | 5.729458 | 1.909819
20 | 5.81 | 1.41 | 17.63% | 4.120567 | 24.93372 | 37.38189 | 12.46063
21 | 4.03 | 1.2 | 15% | 3.358333 | 10.20956 | 15.30669 | 5.102229 |  |  |  | allow save. Ask for description
22 | 6.19 | 0.96 | 12% | 6.447917 | 19.2694 | 28.88966 | 9.629886
23 | 9.17 | 2.66 | 33.25% | 3.447368 | 117.1753 | 175.6751 | 58.55836
24 | 4.84 | 1.21 | 15.13% | 4 | 14.84882 | 22.26209 | 7.420697
25 | 5.43 | 0.92 | 11.5% | 5.902174 | 14.2103 | 21.3048 | 7.101598
26 | 6.4 | 0.53 | 6.63% | 12.07547 | 11.37238 | 17.05005 | 5.683351
| 7.64 | 3.59 | 44.88% | 2.128134 | 109.7733 | 164.5777 | 54.85924
| 8.25 | 2.75 | 34.38% | 3 | 98.05197 | 147.0044 | 49.00148
| 7.13 | 0.55 | 6.88% | 12.96364 | 14.6473 | 21.95996 | 7.319988
| 9.05 | 2.29 | 28.63% | 3.951965 | 98.25357 | 147.3067 | 49.10224
| 5.62 | 3.83 | 47.88% | 1.467363 | 63.3705 | 95.00824 | 31.66941
| 7.12 | 1.4 | 17.5% | 5.085714 | 37.17952 | 55.7414 | 18.58047

## ReadMe
This spreadsheet estimates effective plate thickness due to pitting. Estimates are based on complete pit measurements and are based on assumptions in the document cited below.
Values in blue should be entered by the user.
The "type of average" dropdown box allows the user to have averages computed as the median or the arithmetic mean.
Note that a key assumption is that the plate is rectangular (user enters dimensions).
Method for Effective Plate Thickness
To estimate the effect of "pitting", an effective plate thickness is estimated.
This estimate is based on first estimating the volume lost due to pitting, then, applying a conservative1 loss of thickness in the plate as the lost volume divided by the area of the test plate.
That is: Dt = V/A where
Dt is the loss of plate thickness
V is the estimated volume lost due to pitting
A is the area of the plate
Current Plate thickness is 8 mm
Current Area of the plate (300 mm by 300 mm) is 90000 sq mm
Enter the "cylinder coefficient", c, below to get the "best estimate" volume loss. The paper suggests .667
The cylinder coefficient estimates the volume of the pit given the pit depth and width.
The assumptions are that the maximum volume would occur if the pit were a perfect cylinder (c = 1), the minimum would occur if the pit was a cone (c = .333).
The best estimate suggested value is c = .667, which assumes the shape is a hemisphere (and therefore d=.5*w, although I didn't check that).
You can enter any value for c (below) between .333 and 1 for a new "best estimate" approximation for the volume of the pits.
Cyl coeficient c = | 0.667
1 According to the 1997 document from the Ship Structure Committee, "Strength Assessment of Pitted Plate Panels".